## Coverages
Structure | Pt_atoms | Surface_Pt | O_atoms | H_atoms | CO_coverage_ML | H_coverage_ML | Total_coverage_ML
POSCAR_str_3276_D_X | 28 | 7 | 1 | 3 | 0.1428571 | 0.4285714 | 0.5714286
POSCAR_str_3889_D_X | 28 | 7 | 1 | 4 | 0.1428571 | 0.5714286 | 0.7142857
POSCAR_str_535_D_X | 24 | 6 | 2 | 1 | 0.3333333 | 0.1666667 | 0.5
POSCAR_str_1308_D_X | 24 | 6 | 2 | 2 | 0.3333333 | 0.3333333 | 0.6666667
POSCAR_str_1706_D_X | 24 | 6 | 2 | 5 | 0.3333333 | 0.8333333 | 1.166667
POSCAR_str_24_D_X | 12 | 3 | 1 | 3 | 0.3333333 | 1 | 1.333333
POSCAR_str_16128_D_X | 32 | 8 | 3 | 4 | 0.375 | 0.5 | 0.875
POSCAR_str_26435_D_X | 32 | 8 | 3 | 6 | 0.375 | 0.75 | 1.125
POSCAR_str_19977_D_X | 32 | 8 | 3 | 8 | 0.375 | 1 | 1.375
POSCAR_str_27778_D_X | 32 | 8 | 3 | 8 | 0.375 | 1 | 1.375
POSCAR_str_316_D_X | 20 | 5 | 2 | 2 | 0.4 | 0.4 | 0.8
POSCAR_str_263_D_X | 20 | 5 | 2 | 4 | 0.4 | 0.8 | 1.2
POSCAR_str_4839_D_X | 28 | 7 | 3 | 5 | 0.4285714 | 0.7142857 | 1.142857
POSCAR_str_5160_D_X | 28 | 7 | 3 | 5 | 0.4285714 | 0.7142857 | 1.142857
POSCAR_str_16721_D_X | 32 | 8 | 4 | 2 | 0.5 | 0.25 | 0.75
POSCAR_str_22050_D_X | 32 | 8 | 4 | 2 | 0.5 | 0.25 | 0.75
POSCAR_str_25206_D_X | 32 | 8 | 4 | 3 | 0.5 | 0.375 | 0.875
POSCAR_str_1744_D_X | 24 | 6 | 3 | 5 | 0.5 | 0.8333333 | 1.333333
POSCAR_str_27510_D_X | 32 | 8 | 4 | 7 | 0.5 | 0.875 | 1.375
POSCAR_str_9_D_X | 8 | 2 | 1 | 2 | 0.5 | 1 | 1.5
POSCAR_str_4647_D_X | 28 | 7 | 4 | 2 | 0.5714286 | 0.2857143 | 0.8571429
POSCAR_str_2920_D_X | 28 | 7 | 4 | 5 | 0.5714286 | 0.7142857 | 1.285714
POSCAR_str_6539_D_X | 28 | 7 | 4 | 5 | 0.5714286 | 0.7142857 | 1.285714
POSCAR_str_3050_D_X | 28 | 7 | 4 | 6 | 0.5714286 | 0.8571429 | 1.428571
POSCAR_str_6547_D_X | 28 | 7 | 4 | 6 | 0.5714286 | 0.8571429 | 1.428571
POSCAR_str_6572_D_X | 28 | 7 | 4 | 6 | 0.5714286 | 0.8571429 | 1.428571
POSCAR_str_24337_D_X | 32 | 8 | 5 | 1 | 0.625 | 0.125 | 0.75
POSCAR_str_22070_D_X | 32 | 8 | 5 | 2 | 0.625 | 0.25 | 0.875
POSCAR_str_23235_D_X | 32 | 8 | 5 | 2 | 0.625 | 0.25 | 0.875
POSCAR_str_25999_D_X | 32 | 8 | 5 | 3 | 0.625 | 0.375 | 1
POSCAR_str_10950_D_X | 32 | 8 | 5 | 7 | 0.625 | 0.875 | 1.5
POSCAR_str_27581_D_X | 32 | 8 | 5 | 7 | 0.625 | 0.875 | 1.5
POSCAR_str_1594_D_X | 24 | 6 | 4 | 2 | 0.6666667 | 0.3333333 | 1
POSCAR_str_1761_D_X | 24 | 6 | 4 | 4 | 0.6666667 | 0.6666667 | 1.333333
POSCAR_str_1149_D_X | 24 | 6 | 4 | 6 | 0.6666667 | 1 | 1.666667
POSCAR_str_4679_D_X | 28 | 7 | 5 | 3 | 0.7142857 | 0.4285714 | 1.142857
POSCAR_str_5306_D_X | 28 | 7 | 5 | 4 | 0.7142857 | 0.5714286 | 1.285714
POSCAR_str_5264_D_X | 28 | 7 | 5 | 5 | 0.7142857 | 0.7142857 | 1.428571
POSCAR_str_6689_D_X | 28 | 7 | 5 | 7 | 0.7142857 | 1 | 1.714286
POSCAR_str_22075_D_X | 32 | 8 | 6 | 1 | 0.75 | 0.125 | 0.875
POSCAR_str_25147_D_X | 32 | 8 | 6 | 1 | 0.75 | 0.125 | 0.875
POSCAR_str_25992_D_X | 32 | 8 | 6 | 1 | 0.75 | 0.125 | 0.875
POSCAR_str_26029_D_X | 32 | 8 | 6 | 3 | 0.75 | 0.375 | 1.125
POSCAR_str_27102_D_X | 32 | 8 | 6 | 4 | 0.75 | 0.5 | 1.25
POSCAR_str_27705_D_X | 32 | 8 | 6 | 4 | 0.75 | 0.5 | 1.25
POSCAR_str_27709_D_X | 32 | 8 | 6 | 4 | 0.75 | 0.5 | 1.25
POSCAR_str_20000_D_X | 32 | 8 | 6 | 5 | 0.75 | 0.625 | 1.375
POSCAR_str_27722_D_X | 32 | 8 | 6 | 5 | 0.75 | 0.625 | 1.375
POSCAR_str_416_D_X | 20 | 5 | 4 | 1 | 0.8 | 0.2 | 1
POSCAR_str_942_D_X | 24 | 6 | 5 | 1 | 0.8333333 | 0.1666667 | 1
POSCAR_str_1158_D_X | 24 | 6 | 5 | 4 | 0.8333333 | 0.6666667 | 1.5
POSCAR_str_1169_D_X | 24 | 6 | 5 | 6 | 0.8333333 | 1 | 1.833333
POSCAR_str_2927_D_X | 28 | 7 | 6 | 2 | 0.8571429 | 0.2857143 | 1.142857
POSCAR_str_27091_D_X | 32 | 8 | 7 | 1 | 0.875 | 0.125 | 1
POSCAR_str_28020_D_X | 32 | 8 | 7 | 3 | 0.875 | 0.375 | 1.25
POSCAR_str_28182_D_X | 32 | 8 | 7 | 3 | 0.875 | 0.375 | 1.25
POSCAR_str_19874_D_X | 32 | 8 | 7 | 4 | 0.875 | 0.5 | 1.375
POSCAR_str_10998_D_X | 32 | 8 | 7 | 5 | 0.875 | 0.625 | 1.5
POSCAR_str_15731_D_X | 32 | 8 | 7 | 5 | 0.875 | 0.625 | 1.5
POSCAR_str_28208_D_X | 32 | 8 | 7 | 6 | 0.875 | 0.75 | 1.625
POSCAR_str_20104_D_X | 32 | 8 | 8 | 1 | 1 | 0.125 | 1.125
POSCAR_str_28255_D_X | 32 | 8 | 8 | 1 | 1 | 0.125 | 1.125
POSCAR_str_28259_D_X | 32 | 8 | 8 | 2 | 1 | 0.25 | 1.25
POSCAR_str_41_D_X | 12 | 3 | 3 | 1 | 1 | 0.3333333 | 1.333333
POSCAR_str_28270_D_X | 32 | 8 | 8 | 3 | 1 | 0.375 | 1.375
POSCAR_str_5404_D_X | 28 | 7 | 7 | 3 | 1 | 0.4285714 | 1.428571
POSCAR_str_6704_D_X | 28 | 7 | 7 | 5 | 1 | 0.7142857 | 1.714286